## RAT Data
Wavelength (nm) | Photon energy (eV) | Reflection | Absorption | Transmission
250 | 4.95988 | 0.4953662 | 0.7844365 | 0.2109296
255 | 4.862627 | 0.4971941 | 0.7635693 | 0.2336248
260 | 4.769115 | 0.4968473 | 0.7380556 | 0.2587917
265 | 4.679132 | 0.4909845 | 0.7086749 | 0.2823096
270 | 4.592481 | 0.4750379 | 0.6711 | 0.303938
275 | 4.508982 | 0.4476201 | 0.6123352 | 0.3352849
280 | 4.428464 | 0.4117802 | 0.554132 | 0.3576482
285 | 4.350772 | 0.3831842 | 0.4901617 | 0.3930224
290 | 4.275759 | 0.3545542 | 0.4370582 | 0.417496
295 | 4.203288 | 0.3454977 | 0.3877859 | 0.4577118
300 | 4.133233 | 0.3389601 | 0.3435919 | 0.4953682
305 | 4.065475 | 0.3320435 | 0.3126247 | 0.5194188
310 | 3.999903 | 0.3273775 | 0.2834394 | 0.5439381
315 | 3.936413 | 0.3214084 | 0.2612367 | 0.5601717
320 | 3.87490625 | 0.3169628 | 0.2396311 | 0.5773316
325 | 3.815292 | 0.3126226 | 0.2218765 | 0.5907461
330 | 3.757485 | 0.3093513 | 0.2044265 | 0.6049248
335 | 3.701403 | 0.3059549 | 0.1899995 | 0.6159554
340 | 3.646971 | 0.3033857 | 0.1756307 | 0.627755
345 | 3.594116 | 0.2995854 | 0.1639714 | 0.635614
350 | 3.542771 | 0.2964381 | 0.1522091 | 0.644229
355 | 3.492873 | 0.2906572 | 0.1431186 | 0.6475386
360 | 3.444361 | 0.2854261 | 0.1338016 | 0.6516245
365 | 3.397178 | 0.2919208 | 0.1240753 | 0.6678455
370 | 3.35127 | 0.2962187 | 0.1149695 | 0.6812492
375 | 3.306587 | 0.319436 | 0.1038014 | 0.7156346
380 | 3.263079 | 0.3417793 | 0.09323806 | 0.7485413
385 | 3.220701 | 0.3610174 | 0.08380201 | 0.7772154
390 | 3.17941 | 0.3804293 | 0.07445475 | 0.8059746
395 | 3.139165 | 0.3941898 | 0.06677381 | 0.827416
400 | 3.099925 | 0.4076899 | 0.05913926 | 0.8485506
405 | 3.061654 | 0.4180464042 | 0.05280495 | 0.8652415
410 | 3.024317 | 0.4279909 | 0.04652435 | 0.8814666
415 | 2.98788 | 0.4364969 | 0.04130907 | 0.8951878
420 | 2.95231 | 0.4445202 | 0.03615139 | 0.9083688
425 | 2.917576 | 0.4515507 | 0.03180889 | 0.9197418
430 | 2.883651 | 0.4580654 | 0.0275291 | 0.9305363
435 | 2.850506 | 0.4636682 | 0.02396929 | 0.9396989
440 | 2.818114 | 0.4687799 | 0.02047405 | 0.9483058
445 | 2.786449 | 0.4731899 | 0.0175607 | 0.9556292
450 | 2.755489 | 0.4771474 | 0.01471265 | 0.9624348
455 | 2.725209 | 0.4805659 | 0.0124001 | 0.9681658
460 | 2.695587 | 0.4835859 | 0.01014556 | 0.9734404
465 | 2.666602 | 0.4861664 | 0.008368535 | 0.9777979
470 | 2.638234 | 0.4884124 | 0.006639904 | 0.9817725
475 | 2.610463 | 0.4902866 | 0.00528968 | 0.9849969
480 | 2.583271 | 0.4918983 | 0.003979015 | 0.9879192
485 | 2.556639 | 0.4932623 | 0.003032999 | 0.9902293
490 | 2.530551 | 0.4944193 | 0.002115961 | 0.9923034
495 | 2.50499 | 0.4953636 | 0.001492504 | 0.9938711
500 | 2.47994 | 0.4961584 | 0.0008884204 | 0.99527
505 | 2.455386 | 0.496839 | 0.0005454679 | 0.9962935
510 | 2.431314 | 0.4974028 | 0.0002134718 | 0.9971894
515 | 2.407709 | 0.4978538 | 0.0001054701 | 0.9977484
520 | 2.384558 | 0.4982254 | 9.656849e-07 | 0.9982244
525 | 2.361848 | 0.4985231 | 4.746372e-07 | 0.9985226
530 | 2.339566 | 0.4987677 | -2.011044e-16 | 0.9987677
535 | 2.317701 | 0.4989682 | 1.020157e-16 | 0.9989682
540 | 2.296241 | 0.4991324 | -4.381413e-18 | 0.9991324
545 | 2.275174 | 0.4992668 | 3.401588e-18 | 0.9992668
550 | 2.254491 | 0.4993764 | 1.478759e-16 | 0.9993764
555 | 2.23418 | 0.4994659 | -3.752711e-18 | 0.9994659
560 | 2.214232 | 0.4995379 | -2.10941e-16 | 0.9995379
565 | 2.194637 | 0.4995926 | 5.288584e-17 | 0.9995926
570 | 2.175386 | 0.4996349 | 1.069432e-16 | 0.9996349
575 | 2.15647 | 0.4996666 | -1.595398e-16 | 0.9996666
580 | 2.137879 | 0.499688 | 4.444983e-18 | 0.999688
585 | 2.119607 | 0.4997015 | -1.644557e-16 | 0.9997015
590 | 2.101644 | 0.4997048 | 2.085654e-16 | 0.9997048
595 | 2.083983 | 0.4996975 | 3.034833e-20 | 0.9996975
600 | 2.066617 | 0.4996805 | 2.087426e-19 | 0.9996805
605 | 2.049537 | 0.4996537 | 5.207182e-17 | 0.9996537
610 | 2.032738 | 0.4996165 | 1.433926e-18 | 0.9996165
615 | 2.016211 | 0.4995693 | 1.027099e-16 | 0.9995693
620 | 1.999952 | 0.4995114 | 3.964899e-17 | 0.9995114
625 | 1.983952 | 0.4994429 | -5.93082e-17 | 0.9994429
630 | 1.968206 | 0.4993628 | -6.375285e-17 | 0.9993628
635 | 1.952709 | 0.4992709 | 1.117587e-16 | 0.9992709
640 | 1.937453125 | 0.4991667 | -1.610071e-16 | 0.9991667
645 | 1.922434 | 0.499052 | -1.580076e-16 | 0.999052
650 | 1.907646 | 0.4989252 | 1.016531e-16 | 0.9989252
655 | 1.893084 | 0.4987845 | 4.866829e-17 | 0.9987845
660 | 1.878742 | 0.4986311 | -1.133522e-16 | 0.9986311
665 | 1.864617 | 0.4984682 | 1.04877e-17 | 0.9984682
670 | 1.850701 | 0.4982933 | 1.618001e-16 | 0.9982933
675 | 1.836993 | 0.4981063 | 6.666782e-17 | 0.9981063
680 | 1.823485 | 0.4979076 | 4.199505e-17 | 0.9979076
685 | 1.810175 | 0.4976977 | -1.733992e-16 | 0.9976977
690 | 1.797058 | 0.4974766 | -1.686099e-16 | 0.9974766
695 | 1.784129 | 0.4972395 | -3.620531e-18 | 0.9972395
700 | 1.771386 | 0.4969906 | 5.775592e-17 | 0.9969906
705 | 1.758823 | 0.496737 | 6.68797e-17 | 0.996737
710 | 1.746437 | 0.4964732 | 8.236316e-18 | 0.9964732
715 | 1.734224 | 0.4961995 | -1.559675e-16 | 0.9961995
720 | 1.722181 | 0.4959162 | -1.240268e-16 | 0.9959162
725 | 1.710303 | 0.4956229 | -6.952333e-17 | 0.9956229
730 | 1.698589 | 0.4953209 | 4.021763e-19 | 0.9953209
735 | 1.687034 | 0.4950103 | 6.636058e-17 | 0.9950103
740 | 1.675635 | 0.4946916 | 5.904776e-17 | 0.9946916
745 | 1.664389 | 0.4943655 | -5.330452e-17 | 0.9943655
750 | 1.653293 | 0.4940322 | -1.140178e-16 | 0.9940322
755 | 1.642344 | 0.4937001 | -1.261183e-17 | 0.9937001
760 | 1.631539 | 0.4933621 | -4.542839e-17 | 0.9933621
765 | 1.620876 | 0.4930095 | 1.560425e-17 | 0.9930095
770 | 1.610351 | 0.4926514 | 6.24494e-17 | 0.9926514
775 | 1.599961 | 0.4922871 | 1.536768e-16 | 0.9922871
780 | 1.589705 | 0.4919178 | -1.720156e-17 | 0.9919178
785 | 1.57958 | 0.4915428 | 2.218929e-16 | 0.9915428
790 | 1.569582 | 0.4911636 | 1.331306e-17 | 0.9911636
795 | 1.559711 | 0.4907813 | -2.948997e-17 | 0.9907813
800 | 1.5499625 | 0.4903955 | -5.611284e-17 | 0.9903955
805 | 1.540335 | 0.4900166 | -5.572687e-17 | 0.9900166
810 | 1.530827 | 0.4896352 | 4.093513e-17 | 0.9896352
815 | 1.521436 | 0.4892393 | 1.160898e-17 | 0.9892393
820 | 1.512159 | 0.4888412 | 9.720656e-17 | 0.9888412
825 | 1.502994 | 0.4884414 | 6.930452e-17 | 0.9884414
830 | 1.49394 | 0.48804 | -9.752843e-17 | 0.98804
835 | 1.484994 | 0.4876507 | -1.002153e-16 | 0.9876507
840 | 1.476155 | 0.4872608 | 1.464145e-16 | 0.9872608
845 | 1.46742 | 0.4868534 | -3.082321e-17 | 0.9868534
850 | 1.458788 | 0.4864453 | 5.347875e-17 | 0.9864453
855 | 1.450257 | 0.4860507 | -1.38819e-16 | 0.9860507
860 | 1.441826 | 0.4856561 | -5.419438e-17 | 0.9856561
865 | 1.433491 | 0.4852439 | -5.539435e-17 | 0.9852439
870 | 1.425253 | 0.4848317 | -1.789059e-17 | 0.9848317
875 | 1.417109 | 0.4844384 | -3.644504e-17 | 0.9844384
880 | 1.409057 | 0.484046 | -2.563894e-17 | 0.984046
885 | 1.401096 | 0.4836359 | -1.447263e-18 | 0.9836359
890 | 1.393225 | 0.4832265 | 4.679076e-17 | 0.9832265
895 | 1.385441 | 0.482833 | 1.863645e-17 | 0.982833
900 | 1.377744 | 0.4824408 | -5.874514e-17 | 0.9824408
905 | 1.370133 | 0.4820354 | 5.163379e-17 | 0.9820354
910 | 1.362604 | 0.4816316 | 5.901476e-17 | 0.9816316
915 | 1.355158 | 0.4812447 | 1.294001e-16 | 0.9812447
920 | 1.347793 | 0.4808596 | -6.744485e-17 | 0.9808596
925 | 1.340508 | 0.4804555 | 4.910094e-17 | 0.9804555
930 | 1.333301 | 0.480053 | -5.780392e-17 | 0.980053
935 | 1.326171 | 0.4796743 | 9.923878e-18 | 0.9796743
940 | 1.319117 | 0.479298 | 4.182656e-18 | 0.979298
945 | 1.312138 | 0.4789021 | -1.451467e-16 | 0.9789021
950 | 1.305232 | 0.4785084 | 3.795459e-17 | 0.9785084
955 | 1.298398 | 0.478133 | -5.802173e-17 | 0.978133
960 | 1.291635 | 0.4777601 | 5.229348e-18 | 0.9777601
965 | 1.284943 | 0.4773897 | -7.759242e-17 | 0.9773897
970 | 1.27832 | 0.477022 | 1.235094e-17 | 0.977022
975 | 1.271764 | 0.4766414 | 2.796177e-17 | 0.9766414
980 | 1.265276 | 0.4762635 | 2.948566e-17 | 0.9762635
985 | 1.258853 | 0.4759042 | 1.099952e-16 | 0.9759042
990 | 1.252495 | 0.4755477 | -3.749239e-17 | 0.9755477
995 | 1.246201 | 0.4751707 | 1.573612e-16 | 0.9751707
1000 | 1.23997 | 0.4747963 | -6.543095e-17 | 0.9747963
1005 | 1.233801 | 0.4744487 | -4.051259e-18 | 0.9744487
1010 | 1.227693 | 0.4741041 | 8.330514e-17 | 0.9741041
1015 | 1.221645 | 0.4737543 | -5.426345e-18 | 0.9737543
1020 | 1.215657 | 0.4734074 | -2.335724e-17 | 0.9734074
1025 | 1.209727 | 0.4730477 | -7.590899e-17 | 0.9730477
1030 | 1.203854 | 0.4726909 | -1.966431e-16 | 0.9726909
1035 | 1.198039 | 0.472353 | -2.063041e-16 | 0.972353
1040 | 1.192279 | 0.472018 | -2.586775e-17 | 0.972018
1045 | 1.186574 | 0.4716861 | -3.338074e-17 | 0.9716861
1050 | 1.180924 | 0.4713572 | -5.855644e-17 | 0.9713572
1055 | 1.175327 | 0.4710313 | -1.676661e-16 | 0.9710313
1060 | 1.169783 | 0.4707085 | -1.533218e-16 | 0.9707085
1065 | 1.164291 | 0.4703733 | 4.470718e-17 | 0.9703733
1070 | 1.15885 | 0.4700411 | 1.422032e-16 | 0.9700411
1075 | 1.15346 | 0.4697277 | 9.350196e-17 | 0.9697277
1080 | 1.14812 | 0.4694174 | 1.152313e-16 | 0.9694174
1085 | 1.142829 | 0.4691 | -1.076058e-17 | 0.9691
1090 | 1.137587 | 0.4687855 | 1.460935e-16 | 0.9687855
1095 | 1.132393 | 0.4684687 | -7.967857e-17 | 0.9684687
1100 | 1.127245 | 0.468155 | 1.762116e-16 | 0.968155
1105 | 1.122145 | 0.4678493 | -3.262531e-17 | 0.9678493
1110 | 1.11709 | 0.4675465 | -8.42166e-17 | 0.9675465
1115 | 1.112081 | 0.4672571 | -5.051043e-17 | 0.9672571
1120 | 1.107116 | 0.4669708 | -5.796518e-17 | 0.9669708
1125 | 1.102196 | 0.4666766 | -9.400694e-17 | 0.9666766
1130 | 1.097319 | 0.4663852 | -9.669534e-17 | 0.9663852
1135 | 1.092485 | 0.4660927 | 2.256151e-17 | 0.9660927
1140 | 1.087693 | 0.4658033 | 2.213929e-17 | 0.9658033
1145 | 1.082943 | 0.4655205 | -4.387678e-17 | 0.9655205
1150 | 1.078235 | 0.4652406 | -5.533723e-18 | 0.9652406
1155 | 1.073567 | 0.4649633 | -1.189892e-17 | 0.9649633
1160 | 1.06894 | 0.4646888 | 1.329231e-16 | 0.9646888
1165 | 1.064352 | 0.4644171 | 1.021569e-17 | 0.9644171
1170 | 1.059803 | 0.464148 | 5.857124e-17 | 0.964148
1175 | 1.055294 | 0.4638817 | 1.099736e-16 | 0.9638817
1180 | 1.050822 | 0.4636181 | 8.620083e-17 | 0.9636181
1185 | 1.046388 | 0.4633426 | -3.720438e-18 | 0.9633426
1190 | 1.041992 | 0.4630699 | -1.778592e-17 | 0.9630699
1195 | 1.037632 | 0.4628143 | 8.962088e-17 | 0.9628144
1200 | 1.033308 | 0.4625615 | -7.501818e-18 | 0.9625615
1205 | 1.029021 | 0.4623112 | -3.627294e-17 | 0.9623112
1210 | 1.024769 | 0.4620635 | -7.793625e-17 | 0.9620635
1215 | 1.020551 | 0.4618056 | 7.591705e-17 | 0.9618056
1220 | 1.016369 | 0.4615501 | -3.358249e-17 | 0.9615501
1225 | 1.01222 | 0.46131 | -8.399916e-18 | 0.96131
1230 | 1.008106 | 0.4610723 | -5.320535e-17 | 0.9610723
1235 | 1.004024 | 0.4608232 | 1.179876e-16 | 0.9608232
1240 | 0.9999758 | 0.4605767 | 2.299811e-17 | 0.9605767
1245 | 0.9959598 | 0.4603467 | -3.860931e-17 | 0.9603467
1250 | 0.991976 | 0.4601191 | -9.169642e-17 | 0.9601191
1255 | 0.9880239 | 0.459894 | -1.104008e-16 | 0.959894
1260 | 0.9841032 | 0.4596713 | 3.54916e-17 | 0.9596713
1265 | 0.9802134 | 0.4594373 | 1.580344e-17 | 0.9594373
1270 | 0.9763543 | 0.4592056 | -1.495209e-17 | 0.9592056
1275 | 0.9725255 | 0.4589899 | -3.698797e-17 | 0.9589899
1280 | 0.9687265625 | 0.4587765 | -4.75999e-18 | 0.9587765
1285 | 0.9649572 | 0.4585515 | 3.97576e-19 | 0.9585515
1290 | 0.9612171 | 0.4583286 | 2.642441e-17 | 0.9583286
1295 | 0.9575058 | 0.4581087 | 1.961602e-17 | 0.9581087
1300 | 0.9538231 | 0.4578913 | -2.53745e-17 | 0.9578913
1305 | 0.9501686 | 0.457675 | -6.872319e-17 | 0.957675
1310 | 0.946542 | 0.4574609 | 6.107969e-17 | 0.9574609
1315 | 0.942943 | 0.4572632 | 5.677412e-18 | 0.9572632
1320 | 0.9393712 | 0.4570677 | 7.297866e-17 | 0.9570677
1325 | 0.9358264 | 0.4568598 | -1.160304e-17 | 0.9568598
1330 | 0.9323083 | 0.4566539 | 6.98445e-17 | 0.9566539
1335 | 0.9288165 | 0.4564648 | 9.495981e-17 | 0.9564648
1340 | 0.9253507 | 0.4562777 | 3.556719e-18 | 0.9562777
1345 | 0.9219108 | 0.4560779 | 5.957937e-19 | 0.9560779
1350 | 0.9184963 | 0.4558801 | 6.230887e-17 | 0.9558801
1355 | 0.915107 | 0.4556841 | 2.175308e-17 | 0.9556841
1360 | 0.9117426 | 0.4554901 | -8.61743e-17 | 0.9554901
1365 | 0.9084029 | 0.4552855 | 7.970449e-17 | 0.9552855
1370 | 0.9050876 | 0.4550829 | -2.811013e-17 | 0.9550829
1375 | 0.9017964 | 0.4549099 | 2.307682e-18 | 0.9549099
1380 | 0.898529 | 0.4547388 | -1.17919e-17 | 0.9547388
1385 | 0.8952852 | 0.4545543 | 4.08713e-17 | 0.9545543
1390 | 0.8920647 | 0.4543716 | 1.056701e-16 | 0.9543716
1395 | 0.8888674 | 0.4541906 | -6.960487e-17 | 0.9541906
1400 | 0.8856929 | 0.4540115 | 3.286864e-17 | 0.9540115